## Comparison_10C
Parameter | Cell 59294 | Cell 59485 | Cell 59627 | Cell 59690 | Cell 59861 | Cell 60031 | Cell 60129 | Cell 60195 | Cell 60403 | Cell 60644 | Cell 60710 | Mean | Std Dev
Capacity (Ah) | 53.38636 | 53.5943 | 53.23459 | 53.58261 | 53.77363 | 53.5559 | 53.80796 | 54.00535 | 52.27516 | 52.98278 | 52.72708 | 53.35688 | 0.4924098
R0_mean (mOhm) | 2.106571 | 1.993154 | 1.810026 | 2.011045 | 2.032529 | 1.936177 | 1.848953 | 1.877474 | 2.154715 | 1.877314 | 1.890837 | 1.958072 | 0.1053754
R1_mean (mOhm) | 0.2016024 | 0.1989381 | 0.1995271 | 0.1959574 | 0.1948076 | 0.1994692 | 0.1932724 | 0.1914715 | 0.2211915 | 0.2036745 | 0.2019418 | 0.2001685 | 0.007577112
R2_mean (mOhm) | 0.2720413 | 0.2699765 | 0.2545899 | 0.2611696 | 0.2692956 | 0.2612509 | 0.2587445 | 0.2518164 | 0.2616435 | 0.2628288 | 0.2595969 | 0.2620867 | 0.005989748
R3_mean (mOhm) | 0.1107843 | 0.1083768 | 0.1116759 | 0.1048936 | 0.1032327 | 0.1102401 | 0.1064471 | 0.1075738 | 0.1014416 | 0.09891918 | 0.1003964 | 0.1058165 | 0.004180458
tau1_mean (s) | 3.292556 | 3.328875 | 3.337911 | 3.382028 | 3.372362 | 3.234913 | 3.203995 | 3.310291 | 3.466533 | 3.462858 | 3.44789 | 3.34911 | 0.08390913
tau2_mean (s) | 27.8768 | 28.28951 | 28.28701 | 28.27369 | 27.95142 | 27.63313 | 27.50538 | 28.17794 | 25.67135 | 26.94652 | 26.31503 | 27.53889 | 0.836782
tau3_mean (s) | 148.724 | 150.2057 | 148.7799 | 149.1225 | 151.0254 | 148.6228 | 146.3111 | 147.4082 | 149.4408 | 152.0775 | 152.0206 | 149.4308 | 1.714908

## Comparison_25C
Parameter | Cell 59294 | Cell 59485 | Cell 59627 | Cell 59690 | Cell 59861 | Cell 60031 | Cell 60129 | Cell 60195 | Cell 60403 | Cell 60644 | Cell 60710 | Mean | Std Dev
Capacity (Ah) | 53.28637 | 53.37928 | 53.43565 | 53.58689 | 53.81096 | 54.13631 | 54.16685 | 54.03692 | 52.96008 | 53.88125 | 53.29688 | 53.63431 | 0.379729
R0_mean (mOhm) | 1.188832 | 1.154648 | 1.065387 | 1.1571 | 1.164669 | 1.122684 | 1.085911 | 1.100433 | 1.359102 | 1.061831 | 1.154304 | 1.146809 | 0.07843282
R1_mean (mOhm) | 0.1275249 | 0.1272498 | 0.1445926 | 0.1241774 | 0.1218052 | 0.1396182 | 0.136395 | 0.1254769 | 0.1922957 | 0.1305311 | 0.1603442 | 0.1390919 | 0.01994098
R2_mean (mOhm) | 0.1868584 | 0.1852738 | 0.2003362 | 0.18037 | 0.1839739 | 0.2011674 | 0.2010847 | 0.1735183 | 0.2091879 | 0.1843526 | 0.2004551 | 0.1915071 | 0.01075222
R3_mean (mOhm) | 0.0598505 | 0.06282858 | 0.06695678 | 0.05823594 | 0.05641114 | 0.06429335 | 0.0628855 | 0.05840987 | 0.06139925 | 0.05812423 | 0.06355059 | 0.06117688 | 0.003082898
tau1_mean (s) | 3.068972 | 3.010665 | 3.086404 | 3.038128 | 3.055948 | 3.151515 | 3.074378 | 3.077507 | 3.148235 | 3.150666 | 3.195229 | 3.09615 | 0.05436603
tau2_mean (s) | 24.6659 | 24.15459 | 25.1725 | 24.52376 | 23.81855 | 24.49547 | 24.50013 | 25.20566 | 23.01394 | 23.37776 | 23.26096 | 24.19902 | 0.7114979
tau3_mean (s) | 141.5866 | 136.7977 | 151.5766 | 140.8695 | 137.1131 | 146.9616 | 150.4617 | 142.5647 | 148.5186 | 142.1938 | 152.8702 | 144.6831 | 5.411646
OUTLIER: Cell 60403 R0=1.359 mOhm (+18.5% from mean)

## Comparison_40C
Parameter | Cell 59294 | Cell 59485 | Cell 59627 | Cell 59690 | Cell 59861 | Cell 60031 | Cell 60129 | Cell 60195 | Cell 60403 | Cell 60644 | Cell 60710 | Mean | Std Dev
Capacity (Ah) | 54.15222 | 54.28684 | 53.83605 | 54.38682 | 54.57532 | 54.3431 | 54.54421 | 54.83205 | 53.23785 | 54.16412 | 53.71101 | 54.18814 | 0.428643
R0_mean (mOhm) | 0.8374672 | 0.8145231 | 0.7873711 | 0.8219525 | 0.8325803 | 0.8134272 | 0.8019968 | 0.7865657 | 1.035732 | 0.7651124 | 0.8909527 | 0.8352437 | 0.07076086
R1_mean (mOhm) | 0.1202305 | 0.1207588 | 0.1191134 | 0.1157278 | 0.1145841 | 0.1133654 | 0.1116576 | 0.1173288 | 0.1744373 | 0.125384 | 0.1386581 | 0.1246587 | 0.01724567
R2_mean (mOhm) | 0.1678243 | 0.1663149 | 0.163783 | 0.1615111 | 0.1635946 | 0.1606323 | 0.15982 | 0.1580952 | 0.1877316 | 0.1608174 | 0.168301 | 0.1653114 | 0.007763378
R3_mean (mOhm) | 0.05499241 | 0.05214148 | 0.05892242 | 0.0521195 | 0.04815582 | 0.05224831 | 0.04736336 | 0.04590131 | 0.0679647 | 0.04981301 | 0.05883666 | 0.05349627 | 0.006121555
tau1_mean (s) | 2.569128 | 2.593785 | 2.550308 | 2.595099 | 2.659666 | 2.625239 | 2.627251 | 2.618813 | 2.359418 | 2.743919 | 2.555536 | 2.590742 | 0.08964832
tau2_mean (s) | 21.32654 | 21.92877 | 22.04815 | 21.428 | 20.82466 | 21.404 | 21.72078 | 22.52805 | 19.20889 | 20.88491 | 20.16039 | 21.22392 | 0.8880101
tau3_mean (s) | 150.3504 | 149.4812 | 153.1998 | 147.8813 | 148.0432 | 147.8007 | 150.7593 | 156.8385 | 153.4875 | 151.6806 | 157.2225 | 151.5223 | 3.202107
OUTLIER: Cell 60403 R0=1.036 mOhm (+24.0% from mean)

## Summary
Cell | Cap@10C (Ah) | Cap@25C (Ah) | Cap@40C (Ah) | R0@10C (mOhm) | R0@25C (mOhm) | R0@40C (mOhm)
59294 | 53.38636 | 53.28637 | 54.15222 | 2.106571 | 1.188832 | 0.8374672
59485 | 53.5943 | 53.37928 | 54.28684 | 1.993154 | 1.154648 | 0.8145231
59627 | 53.23459 | 53.43565 | 53.83605 | 1.810026 | 1.065387 | 0.7873711
59690 | 53.58261 | 53.58689 | 54.38682 | 2.011045 | 1.1571 | 0.8219525
59861 | 53.77363 | 53.81096 | 54.57532 | 2.032529 | 1.164669 | 0.8325803
60031 | 53.5559 | 54.13631 | 54.3431 | 1.936177 | 1.122684 | 0.8134272
60129 | 53.80796 | 54.16685 | 54.54421 | 1.848953 | 1.085911 | 0.8019968
60195 | 54.00535 | 54.03692 | 54.83205 | 1.877474 | 1.100433 | 0.7865657
60403 | 52.27516 | 52.96008 | 53.23785 | 2.154715 | 1.359102 | 1.035732
60644 | 52.98278 | 53.88125 | 54.16412 | 1.877314 | 1.061831 | 0.7651124
60710 | 52.72708 | 53.29688 | 53.71101 | 1.890837 | 1.154304 | 0.8909527
Mean | 53.35688 | 53.63431 | 54.18814 | 1.958072 | 1.146809 | 0.8352437
Std Dev | 0.4924098 | 0.379729 | 0.428643 | 0.1053754 | 0.07843282 | 0.07076086
Min | 52.27516 | 52.96008 | 53.23785 | 1.810026 | 1.061831 | 0.7651124
Max | 54.00535 | 54.16685 | 54.83205 | 2.154715 | 1.359102 | 1.035732

## Detail_10C
Cell 59294 - 10°C - Cap=53.39 Ah
Parameter | SOC=1.0 | SOC=0.9 | SOC=0.8 | SOC=0.7 | SOC=0.6 | SOC=0.5 | SOC=0.4 | SOC=0.3 | SOC=0.2 | SOC=0.1 | SOC=0.0
Em (V) | 4.192863 | 4.069407 | 3.954717 | 3.842034 | 3.724285 | 3.660021 | 3.621205 | 3.584974 | 3.529697 | 3.451352 | 2.5
R0 (Ohm) | 0.002029966 | 0.001986482 | 0.001985962 | 0.001998587 | 0.002031769 | 0.002062586 | 0.00209931 | 0.002149928 | 0.002229287 | 0.002299204 | 0.002299204
R1 (Ohm) | 0.0001720304 | 0.0002156991 | 0.0002152183 | 0.000184706 | 0.0001483945 | 0.0001372617 | 0.0001393211 | 0.0001725097 | 0.0002514785 | 0.0002905036 | 0.0002905036
R2 (Ohm) | 0.0001907813 | 0.0002460374 | 0.0002590451 | 0.0002527625 | 0.0002150302 | 0.0002065913 | 0.0002115412 | 0.0002372386 | 0.0003320473 | 0.0004206897 | 0.0004206897
R3 (Ohm) | 0.0001204366 | 8.044846e-05 | 9.937041e-05 | 0.0001298576 | 6.38372e-05 | 7.145636e-05 | 8.112564e-05 | 7.955544e-05 | 0.0001137366 | 0.0001894015 | 0.0001894015
tau1 (s) | 2.736066 | 3.594745 | 3.653416 | 3.336576 | 3.505107 | 3.479067 | 3.301 | 3.409537 | 3.426656 | 2.887974 | 2.887974
tau2 (s) | 21.5823 | 30.20919 | 30.15268 | 28.28425 | 31.00809 | 31.06104 | 29.55037 | 29.18743 | 26.37016 | 24.61967 | 24.61967
tau3 (s) | 76.80236 | 124.0241 | 139.7703 | 177.7979 | 142.6966 | 160.4132 | 176.7523 | 170.8347 | 154.3807 | 156.246 | 156.246
Cell 59485 - 10°C - Cap=53.59 Ah
Parameter | SOC=1.0 | SOC=0.9 | SOC=0.8 | SOC=0.7 | SOC=0.6 | SOC=0.5 | SOC=0.4 | SOC=0.3 | SOC=0.2 | SOC=0.1 | SOC=0.0
Em (V) | 4.193211 | 4.070221 | 3.955691 | 3.841643 | 3.725328 | 3.661586 | 3.622789 | 3.585803 | 3.529107 | 3.451802 | 2.499996
R0 (Ohm) | 0.001936914 | 0.001902992 | 0.001897061 | 0.001905342 | 0.00192533 | 0.001946762 | 0.001978291 | 0.002026174 | 0.00210385 | 0.002150988 | 0.002150988
R1 (Ohm) | 0.0001782382 | 0.0002122265 | 0.0002142223 | 0.0001816432 | 0.00014838 | 0.0001380572 | 0.0001397187 | 0.0001686757 | 0.0002433713 | 0.0002818933 | 0.0002818933
R2 (Ohm) | 0.0001997812 | 0.0002417446 | 0.0002579384 | 0.0002498336 | 0.000216887 | 0.0002088365 | 0.0002138758 | 0.0002371664 | 0.0003266933 | 0.0004084921 | 0.0004084921
R3 (Ohm) | 0.0001089614 | 8.907196e-05 | 9.781907e-05 | 0.0001199604 | 6.322959e-05 | 6.973239e-05 | 7.869146e-05 | 7.908995e-05 | 0.0001097897 | 0.0001878995 | 0.0001878995
tau1 (s) | 2.924059 | 3.50107 | 3.691218 | 3.400474 | 3.493459 | 3.523585 | 3.373697 | 3.380268 | 3.435535 | 2.947128 | 2.947128
tau2 (s) | 23.40515 | 29.02921 | 30.55144 | 29.03083 | 31.08967 | 31.53967 | 30.1603 | 28.93783 | 27.08517 | 25.17767 | 25.17767
tau3 (s) | 81.64969 | 114.1756 | 141.4739 | 179.7554 | 143.9778 | 167.3234 | 187.1926 | 163.7827 | 158.5716 | 157.1799 | 157.1799
Cell 59627 - 10°C - Cap=53.23 Ah
Parameter | SOC=1.0 | SOC=0.9 | SOC=0.8 | SOC=0.7 | SOC=0.6 | SOC=0.5 | SOC=0.4 | SOC=0.3 | SOC=0.2 | SOC=0.1 | SOC=0.0
Em (V) | 4.193567 | 4.072111 | 3.958683 | 3.844284 | 3.729484 | 3.664336 | 3.623612 | 3.585426 | 3.52732 | 3.451312 | 2.499992
R0 (Ohm) | 0.001783487 | 0.001743299 | 0.001738961 | 0.001744389 | 0.001754254 | 0.00176977 | 0.001794538 | 0.001831886 | 0.001878987 | 0.001935356 | 0.001935356
R1 (Ohm) | 0.0001917436 | 0.0002266424 | 0.0002269831 | 0.000187797 | 0.0001554296 | 0.0001407641 | 0.0001407212 | 0.0001652878 | 0.0002294728 | 0.0002649782 | 0.0002649782
R2 (Ohm) | 0.0001997852 | 0.0002372361 | 0.0002492068 | 0.0002357973 | 0.0002064401 | 0.0001936071 | 0.0001995752 | 0.0002256601 | 0.0003093376 | 0.0003719218 | 0.0003719218
R3 (Ohm) | 9.192925e-05 | 8.118849e-05 | 9.834932e-05 | 0.0001128932 | 6.198741e-05 | 7.669433e-05 | 8.404295e-05 | 8.359816e-05 | 0.0001282306 | 0.0002047606 | 0.0002047606
tau1 (s) | 3.13236 | 3.627173 | 3.763606 | 3.446549 | 3.632422 | 3.518259 | 3.376715 | 3.382612 | 3.280005 | 2.778659 | 2.778659
tau2 (s) | 25.02087 | 30.01108 | 30.63556 | 28.86142 | 31.33936 | 30.17437 | 28.98767 | 28.45296 | 27.06059 | 25.3066 | 25.3066
tau3 (s) | 90.16867 | 123.5849 | 143.533 | 175.9007 | 151.2778 | 155.9948 | 174.277 | 156.5957 | 156.4136 | 154.4163 | 154.4163
Cell 59690 - 10°C - Cap=53.58 Ah
Parameter | SOC=1.0 | SOC=0.9 | SOC=0.8 | SOC=0.7 | SOC=0.6 | SOC=0.5 | SOC=0.4 | SOC=0.3 | SOC=0.2 | SOC=0.1 | SOC=0.0
Em (V) | 4.193199 | 4.070188 | 3.955767 | 3.842848 | 3.725691 | 3.661787 | 3.623006 | 3.586484 | 3.530717 | 3.452035 | 2.499997
R0 (Ohm) | 0.001950257 | 0.001920434 | 0.001912545 | 0.001924783 | 0.001949536 | 0.00196933 | 0.002004426 | 0.002045985 | 0.0021092 | 0.002167499 | 0.002167499
R1 (Ohm) | 0.0001780637 | 0.0002105915 | 0.0002141506 | 0.0001803756 | 0.0001483442 | 0.0001352706 | 0.0001385096 | 0.0001663298 | 0.0002378185 | 0.0002730387 | 0.0002730387
R2 (Ohm) | 0.0001952837 | 0.0002350533 | 0.000253554 | 0.0002444065 | 0.0002099034 | 0.0001988367 | 0.0002051186 | 0.0002273814 | 0.0003148302 | 0.000394249 | 0.000394249
R3 (Ohm) | 9.599704e-05 | 8.437194e-05 | 9.17722e-05 | 0.0001253483 | 5.866472e-05 | 7.215065e-05 | 7.71923e-05 | 7.922237e-05 | 0.000108938 | 0.000180086 | 0.000180086
tau1 (s) | 3.021543 | 3.509185 | 3.752044 | 3.324738 | 3.534625 | 3.369603 | 3.348349 | 3.35033 | 3.463445 | 3.264224 | 3.264224
tau2 (s) | 24.61608 | 28.95737 | 30.91944 | 28.07382 | 31.42377 | 30.14871 | 29.89979 | 28.61522 | 26.50377 | 25.92631 | 25.92631
tau3 (s) | 84.4715 | 114.332 | 145.1661 | 176.0559 | 146.7882 | 151.57 | 184.0316 | 164.1054 | 152.4072 | 160.7098 | 160.7098
Cell 59861 - 10°C - Cap=53.77 Ah
Parameter | SOC=1.0 | SOC=0.9 | SOC=0.8 | SOC=0.7 | SOC=0.6 | SOC=0.5 | SOC=0.4 | SOC=0.3 | SOC=0.2 | SOC=0.1 | SOC=0.0
Em (V) | 4.193218 | 4.069893 | 3.95551 | 3.843607 | 3.725671 | 3.661499 | 3.622772 | 3.586486 | 3.530946 | 3.451514 | 2.499991
R0 (Ohm) | 0.00195462 | 0.001923895 | 0.001922206 | 0.001936023 | 0.001967436 | 0.001990412 | 0.002024834 | 0.002071211 | 0.0021535 | 0.002206842 | 0.002206842
R1 (Ohm) | 0.0001686808 | 0.0002120413 | 0.0002101037 | 0.0001832129 | 0.000148758 | 0.000135004 | 0.0001365219 | 0.0001667539 | 0.0002372857 | 0.0002722605 | 0.0002722605
R2 (Ohm) | 0.0001893107 | 0.0002457458 | 0.0002560945 | 0.0002530269 | 0.0002176435 | 0.000206641 | 0.0002107611 | 0.0002347619 | 0.000323384 | 0.0004124411 | 0.0004124411
R3 (Ohm) | 0.0001113571 | 6.823812e-05 | 9.157053e-05 | 0.0001243201 | 5.366471e-05 | 6.768269e-05 | 7.710121e-05 | 7.516595e-05 | 0.0001050741 | 0.0001806926 | 0.0001806926
tau1 (s) | 2.815119 | 3.717778 | 3.718552 | 3.411294 | 3.659419 | 3.497702 | 3.368035 | 3.473824 | 3.42463 | 3.004815 | 3.004815
tau2 (s) | 21.93289 | 31.05011 | 30.23053 | 28.28341 | 31.72036 | 30.36839 | 29.19514 | 28.99539 | 26.14622 | 24.77159 | 24.77159
tau3 (s) | 75.59725 | 132.1185 | 141.9972 | 180.9927 | 160.4968 | 157.5934 | 177.4228 | 175.663 | 152.6786 | 153.3593 | 153.3593
Cell 60031 - 10°C - Cap=53.56 Ah
Parameter | SOC=1.0 | SOC=0.9 | SOC=0.8 | SOC=0.7 | SOC=0.6 | SOC=0.5 | SOC=0.4 | SOC=0.3 | SOC=0.2 | SOC=0.1 | SOC=0.0
Em (V) | 4.193087 | 4.071521 | 3.957834 | 3.845253 | 3.727472 | 3.662143 | 3.621704 | 3.584266 | 3.527055 | 3.448787 | 2.499989
R0 (Ohm) | 0.001893113 | 0.001863696 | 0.001860979 | 0.001871441 | 0.001879191 | 0.001895886 | 0.001922809 | 0.001969644 | 0.00201553 | 0.002062832 | 0.002062832
R1 (Ohm) | 0.0001728823 | 0.0002281929 | 0.0002335686 | 0.0001989544 | 0.0001529498 | 0.0001396369 | 0.00013807 | 0.0001651501 | 0.0002274872 | 0.0002686342 | 0.0002686342
R2 (Ohm) | 0.0001897648 | 0.0002454144 | 0.0002614489 | 0.0002542488 | 0.0002112005 | 0.0002013356 | 0.0002067254 | 0.000235635 | 0.0003142675 | 0.0003768594 | 0.0003768594
R3 (Ohm) | 0.0001326106 | 7.984552e-05 | 9.422954e-05 | 0.0001290922 | 6.505947e-05 | 7.106304e-05 | 8.217374e-05 | 8.095118e-05 | 0.000115747 | 0.0001809343 | 0.0001809343
tau1 (s) | 2.51711 | 3.468048 | 3.650396 | 3.298525 | 3.530213 | 3.620321 | 3.385738 | 3.422229 | 3.150849 | 2.770306 | 2.770306
tau2 (s) | 18.88019 | 29.37615 | 30.43206 | 27.67537 | 30.14246 | 30.91157 | 29.10343 | 28.98723 | 26.78543 | 25.8353 | 25.8353
tau3 (s) | 73.31509 | 123.4679 | 145.9243 | 176.8023 | 141.4388 | 161.0343 | 175.0017 | 167.4365 | 156.247 | 157.0916 | 157.0916
Cell 60129 - 10°C - Cap=53.81 Ah
Parameter | SOC=1.0 | SOC=0.9 | SOC=0.8 | SOC=0.7 | SOC=0.6 | SOC=0.5 | SOC=0.4 | SOC=0.3 | SOC=0.2 | SOC=0.1 | SOC=0.0
Em (V) | 4.193577 | 4.071518 | 3.957591 | 3.844691 | 3.7287 | 3.663503 | 3.623166 | 3.585571 | 3.528278 | 3.449601 | 2.499996
R0 (Ohm) | 0.001810642 | 0.001774508 | 0.00176888 | 0.001775288 | 0.00179492 | 0.0018096 | 0.00183468 | 0.001874289 | 0.001931221 | 0.00198223 | 0.00198223
R1 (Ohm) | 0.0001705706 | 0.0002144406 | 0.0002180919 | 0.0001914314 | 0.000151545 | 0.0001367845 | 0.0001362836 | 0.0001613989 | 0.0002228835 | 0.0002612834 | 0.0002612834
R2 (Ohm) | 0.0001825202 | 0.0002341684 | 0.0002500646 | 0.0002463591 | 0.0002103741 | 0.0001996324 | 0.0002039492 | 0.0002318662 | 0.0003151595 | 0.000386048 | 0.000386048
R3 (Ohm) | 0.0001248998 | 8.025216e-05 | 9.252014e-05 | 0.0001167767 | 5.591614e-05 | 6.624828e-05 | 7.64139e-05 | 7.356306e-05 | 0.0001118308 | 0.0001862487 | 0.0001862487
tau1 (s) | 2.548786 | 3.390776 | 3.551048 | 3.373851 | 3.554095 | 3.504046 | 3.347509 | 3.428893 | 3.120209 | 2.712364 | 2.712364
tau2 (s) | 19.37533 | 28.54376 | 29.57581 | 28.48382 | 31.18607 | 30.71368 | 29.13052 | 29.01932 | 26.3153 | 25.1078 | 25.1078
tau3 (s) | 71.23366 | 115.4232 | 138.2685 | 180.5561 | 154.8634 | 159.1928 | 172.3966 | 165.4041 | 150.0879 | 150.9979 | 150.9979
Cell 60195 - 10°C - Cap=54.01 Ah
Parameter | SOC=1.0 | SOC=0.9 | SOC=0.8 | SOC=0.7 | SOC=0.6 | SOC=0.5 | SOC=0.4 | SOC=0.3 | SOC=0.2 | SOC=0.1 | SOC=0.0
Em (V) | 4.193702 | 4.071091 | 3.956854 | 3.844733 | 3.726928 | 3.662459 | 3.623624 | 3.587456 | 3.531646 | 3.452323 | 2.5
R0 (Ohm) | 0.001850278 | 0.001799555 | 0.001791721 | 0.001796702 | 0.001815347 | 0.001834744 | 0.001860125 | 0.001898826 | 0.001963472 | 0.002020723 | 0.002020723
R1 (Ohm) | 0.000156971 | 0.0002134827 | 0.0002100125 | 0.0001829534 | 0.0001462517 | 0.0001341946 | 0.0001345796 | 0.0001625678 | 0.0002273902 | 0.0002688917 | 0.0002688917
R2 (Ohm) | 0.0001686385 | 0.0002354079 | 0.0002431597 | 0.0002401324 | 0.0002038714 | 0.0001944295 | 0.0001982995 | 0.0002210622 | 0.0002997498 | 0.0003826147 | 0.0003826147
R3 (Ohm) | 0.0001395798 | 6.901487e-05 | 9.556314e-05 | 0.0001245332 | 6.319312e-05 | 7.107995e-05 | 7.971208e-05 | 7.500941e-05 | 0.0001061126 | 0.0001797566 | 0.0001797566
tau1 (s) | 2.430608 | 3.826813 | 3.765402 | 3.453244 | 3.467028 | 3.479326 | 3.290793 | 3.431267 | 3.267237 | 3.000738 | 3.000738
tau2 (s) | 17.98432 | 32.67748 | 30.99825 | 28.97261 | 31.12759 | 31.30289 | 29.83957 | 29.95299 | 26.46267 | 25.31948 | 25.31948
tau3 (s) | 68.85761 | 136.9593 | 141.037 | 177.3802 | 141.5013 | 156.6867 | 173.8629 | 172.0416 | 149.0401 | 152.0616 | 152.0616
Cell 60403 - 10°C - Cap=52.28 Ah
Parameter | SOC=1.0 | SOC=0.9 | SOC=0.8 | SOC=0.7 | SOC=0.6 | SOC=0.5 | SOC=0.4 | SOC=0.3 | SOC=0.2 | SOC=0.1 | SOC=0.0
Em (V) | 4.193063 | 4.073597 | 3.960016 | 3.844351 | 3.727971 | 3.660845 | 3.619448 | 3.581214 | 3.52437 | 3.448384 | 2.499997
R0 (Ohm) | 0.001935052 | 0.001932657 | 0.001969694 | 0.002022 | 0.002085958 | 0.002136799 | 0.002197634 | 0.002272606 | 0.002347369 | 0.002401047 | 0.002401047
R1 (Ohm) | 0.0001807937 | 0.0002363183 | 0.0002467369 | 0.0002041296 | 0.0001681517 | 0.0001544168 | 0.0001459558 | 0.0001814063 | 0.0002599108 | 0.0003276432 | 0.0003276432
R2 (Ohm) | 0.0002176194 | 0.0002617035 | 0.0002782812 | 0.0002572121 | 0.0002277592 | 0.0002112403 | 0.0002147277 | 0.0002372008 | 0.0002848578 | 0.0003437381 | 0.0003437381
R3 (Ohm) | 8.778891e-05 | 7.797489e-05 | 9.552411e-05 | 9.786289e-05 | 6.426151e-05 | 7.27936e-05 | 8.613892e-05 | 9.366385e-05 | 0.0001158118 | 0.0001620184 | 0.0001620184
tau1 (s) | 3.136378 | 3.591046 | 3.812339 | 3.731535 | 3.966554 | 4.156862 | 3.625022 | 3.155356 | 2.942408 | 3.00718 | 3.00718
tau2 (s) | 21.69262 | 26.07891 | 27.5276 | 26.60872 | 27.34707 | 28.76897 | 26.54147 | 25.70863 | 23.98593 | 24.06246 | 24.06246
tau3 (s) | 85.37567 | 118.9853 | 143.0067 | 171.6834 | 146.6255 | 174.0104 | 177.1881 | 161.1806 | 152.7049 | 156.544 | 156.544
Cell 60644 - 10°C - Cap=52.98 Ah
Parameter | SOC=1.0 | SOC=0.9 | SOC=0.8 | SOC=0.7 | SOC=0.6 | SOC=0.5 | SOC=0.4 | SOC=0.3 | SOC=0.2 | SOC=0.1 | SOC=0.0
Em (V) | 4.19377 | 4.07153 | 3.956976 | 3.843713 | 3.725782 | 3.659922 | 3.620396 | 3.585091 | 3.532797 | 3.453162 | 2.499999
R0 (Ohm) | 0.001803279 | 0.001781983 | 0.001780859 | 0.001797006 | 0.001823654 | 0.001849443 | 0.001881056 | 0.001925294 | 0.001964285 | 0.002021797 | 0.002021797
R1 (Ohm) | 0.0001676632 | 0.0002217893 | 0.0002175221 | 0.0001810005 | 0.0001457482 | 0.0001300093 | 0.0001276857 | 0.0001624948 | 0.0002516512 | 0.0003174275 | 0.0003174275
R2 (Ohm) | 0.0002180731 | 0.0002713762 | 0.0002831585 | 0.0002733949 | 0.0002312283 | 0.0002130739 | 0.0002130116 | 0.0002301446 | 0.0002783172 | 0.0003396689 | 0.0003396689
R3 (Ohm) | 0.0001056531 | 7.388954e-05 | 9.669671e-05 | 0.0001248137 | 5.962925e-05 | 7.302753e-05 | 8.394069e-05 | 8.893607e-05 | 0.0001140911 | 0.0001337167 | 0.0001337167
tau1 (s) | 3.007466 | 3.875548 | 3.967699 | 3.624341 | 3.875407 | 3.614638 | 3.234568 | 3.011005 | 3.190234 | 3.345265 | 3.345265
tau2 (s) | 21.73371 | 28.81308 | 28.9163 | 27.46896 | 29.9255 | 29.06735 | 27.95693 | 27.17244 | 25.58872 | 24.88438 | 24.88438
tau3 (s) | 78.32971 | 129.9858 | 143.1369 | 179.412 | 154.8707 | 157.8285 | 177.7798 | 167.0094 | 161.2127 | 161.6434 | 161.6434
Cell 60710 - 10°C - Cap=52.73 Ah
Parameter | SOC=1.0 | SOC=0.9 | SOC=0.8 | SOC=0.7 | SOC=0.6 | SOC=0.5 | SOC=0.4 | SOC=0.3 | SOC=0.2 | SOC=0.1 | SOC=0.0
Em (V) | 4.193624 | 4.072757 | 3.958515 | 3.845315 | 3.729384 | 3.662155 | 3.620692 | 3.583013 | 3.527107 | 3.450259 | 2.5
R0 (Ohm) | 0.001766652 | 0.001763842 | 0.001778052 | 0.001804189 | 0.00183698 | 0.001867859 | 0.001903776 | 0.001954021 | 0.002010585 | 0.002056623 | 0.002056623
R1 (Ohm) | 0.0001751443 | 0.000220343 | 0.0002175504 | 0.000184052 | 0.0001513584 | 0.0001348938 | 0.0001285334 | 0.0001621255 | 0.0002401791 | 0.00030359 | 0.00030359
R2 (Ohm) | 0.0002220578 | 0.0002599271 | 0.000269788 | 0.0002583965 | 0.0002256175 | 0.0002079563 | 0.0002092126 | 0.0002306514 | 0.0002831833 | 0.0003443877 | 0.0003443877
R3 (Ohm) | 7.613138e-05 | 7.611362e-05 | 0.0001013384 | 0.0001140731 | 5.829748e-05 | 7.337393e-05 | 8.664344e-05 | 8.730665e-05 | 0.0001136741 | 0.0001587042 | 0.0001587042
tau1 (s) | 3.301289 | 3.716659 | 3.731683 | 3.640331 | 3.960665 | 3.804099 | 3.373006 | 3.216292 | 3.053555 | 3.064607 | 3.064607
tau2 (s) | 24.14117 | 27.52482 | 27.25258 | 27.04697 | 29.21279 | 28.39514 | 26.41195 | 26.74674 | 24.64428 | 24.04442 | 24.04442
tau3 (s) | 92.66951 | 123.9277 | 136.5455 | 181.7465 | 165.4431 | 163.4716 | 172.034 | 168.0658 | 155.8571 | 156.233 | 156.233

## Detail_25C
Cell 59294 - 25°C - Cap=53.29 Ah
Parameter | SOC=1.0 | SOC=0.9 | SOC=0.8 | SOC=0.7 | SOC=0.6 | SOC=0.5 | SOC=0.4 | SOC=0.3 | SOC=0.2 | SOC=0.1 | SOC=0.0
Em (V) | 4.191873 | 4.076572 | 3.963245 | 3.847856 | 3.732382 | 3.668413 | 3.631063 | 3.590976 | 3.533549 | 3.463105 | 2.499986
R0 (Ohm) | 0.00115881 | 0.001144966 | 0.001146197 | 0.001154968 | 0.001161305 | 0.00117481 | 0.001188984 | 0.001207568 | 0.001246513 | 0.001246513 | 0.001246513
R1 (Ohm) | 0.000107842 | 0.0001504786 | 0.0001543216 | 0.0001434304 | 0.0001047382 | 9.716754e-05 | 9.185529e-05 | 0.0001063424 | 0.000148866 | 0.000148866 | 0.000148866
R2 (Ohm) | 0.0001477127 | 0.0002029587 | 0.0002076784 | 0.0002028359 | 0.0001726162 | 0.0001597835 | 0.0001607249 | 0.0001694424 | 0.0002105633 | 0.0002105633 | 0.0002105633
R3 (Ohm) | 8.055749e-05 | 3.992609e-05 | 5.775901e-05 | 7.033552e-05 | 4.300595e-05 | 5.467579e-05 | 6.347776e-05 | 5.580158e-05 | 6.427209e-05 | 6.427209e-05 | 6.427209e-05
tau1 (s) | 2.094119 | 2.991901 | 3.143595 | 3.136291 | 3.076859 | 3.242003 | 2.892631 | 3.076989 | 3.368102 | 3.368102 | 3.368102
tau2 (s) | 16.64638 | 26.39456 | 27.09339 | 26.53584 | 25.53857 | 26.21933 | 23.97816 | 24.53143 | 24.79575 | 24.79575 | 24.79575
tau3 (s) | 55.77935 | 131.7219 | 144.9517 | 177.9982 | 155.5913 | 162.9099 | 161.4347 | 139.9948 | 142.3569 | 142.3569 | 142.3569
Cell 59485 - 25°C - Cap=53.38 Ah
Parameter | SOC=1.0 | SOC=0.9 | SOC=0.8 | SOC=0.7 | SOC=0.6 | SOC=0.5 | SOC=0.4 | SOC=0.3 | SOC=0.2 | SOC=0.1 | SOC=0.0
Em (V) | 4.191807 | 4.077004 | 3.964009 | 3.847419 | 3.733261 | 3.669877 | 3.632364 | 3.591164 | 3.533268 | 3.463799 | 2.499983
R0 (Ohm) | 0.001137636 | 0.001125283 | 0.00111769 | 0.001129719 | 0.001132906 | 0.001139824 | 0.001148817 | 0.001167093 | 0.001200719 | 0.001200719 | 0.001200719
R1 (Ohm) | 0.0001096817 | 0.0001541023 | 0.0001556515 | 0.0001418564 | 0.0001071591 | 9.749145e-05 | 9.368742e-05 | 0.000106398 | 0.0001445735 | 0.0001445735 | 0.0001445735
R2 (Ohm) | 0.0001484522 | 0.0002045849 | 0.0002073253 | 0.0001993621 | 0.0001714707 | 0.0001582137 | 0.0001590095 | 0.0001668944 | 0.0002075662 | 0.0002075662 | 0.0002075662
R3 (Ohm) | 8.592364e-05 | 4.107572e-05 | 6.060518e-05 | 7.044133e-05 | 4.470403e-05 | 5.842824e-05 | 6.553136e-05 | 6.049558e-05 | 6.796976e-05 | 6.796976e-05 | 6.796976e-05
tau1 (s) | 2.005175 | 2.969167 | 3.072985 | 3.078641 | 3.086102 | 3.141587 | 2.860201 | 2.971884 | 3.310526 | 3.310526 | 3.310526
tau2 (s) | 15.6441 | 26.27305 | 26.69071 | 26.16901 | 25.50841 | 25.35251 | 23.68339 | 23.79399 | 24.19511 | 24.19511 | 24.19511
tau3 (s) | 54.43831 | 133.6503 | 142.504 | 170.3734 | 157.422 | 158.0333 | 159.3801 | 132.2424 | 132.2436 | 132.2436 | 132.2436
Cell 59627 - 25°C - Cap=53.44 Ah
Parameter | SOC=1.0 | SOC=0.9 | SOC=0.8 | SOC=0.7 | SOC=0.6 | SOC=0.5 | SOC=0.4 | SOC=0.3 | SOC=0.2 | SOC=0.1 | SOC=0.0
Em (V) | 4.195859 | 4.076281 | 3.963065 | 3.852654 | 3.738234 | 3.673569 | 3.633748 | 3.591639 | 3.532329 | 3.462605 | 2.499998
R0 (Ohm) | 0.00104463 | 0.001032331 | 0.001027969 | 0.001029985 | 0.001031176 | 0.001037387 | 0.001045593 | 0.001060632 | 0.001086104 | 0.001161724 | 0.001161724
R1 (Ohm) | 0.0001255984 | 0.0001618709 | 0.0001606088 | 0.000141406 | 0.000108791 | 9.933297e-05 | 9.689591e-05 | 0.0001088956 | 0.0001480774 | 0.000219521 | 0.000219521
R2 (Ohm) | 0.0001573424 | 0.0001954978 | 0.0001966012 | 0.0001850107 | 0.0001590346 | 0.0001459587 | 0.0001474912 | 0.0001563654 | 0.0002082875 | 0.0003260543 | 0.0003260543
R3 (Ohm) | 5.324782e-05 | 3.863071e-05 | 6.050184e-05 | 6.194259e-05 | 4.439254e-05 | 6.03309e-05 | 6.386088e-05 | 6.69745e-05 | 7.544664e-05 | 0.0001055981 | 0.0001055981
tau1 (s) | 2.412755 | 2.938743 | 3.024384 | 3.052822 | 3.057562 | 3.026773 | 2.893207 | 2.994405 | 3.523828 | 3.512986 | 3.512986
tau2 (s) | 19.75643 | 27.01334 | 27.38705 | 26.92206 | 25.99818 | 25.40096 | 24.45062 | 24.08563 | 26.10698 | 24.88814 | 24.88814
tau3 (s) | 73.63672 | 140.8911 | 148.3075 | 176.4024 | 159.4056 | 153.3856 | 157.9476 | 129.4857 | 135.3579 | 196.2613 | 196.2613
Cell 59690 - 25°C - Cap=53.59 Ah
Parameter | SOC=1.0 | SOC=0.9 | SOC=0.8 | SOC=0.7 | SOC=0.6 | SOC=0.5 | SOC=0.4 | SOC=0.3 | SOC=0.2 | SOC=0.1 | SOC=0.0
Em (V) | 4.191937 | 4.076559 | 3.963304 | 3.847963 | 3.7326 | 3.669415 | 3.632093 | 3.591573 | 3.533411 | 3.462453 | 2.499994
R0 (Ohm) | 0.001136977 | 0.001123714 | 0.001123214 | 0.001126526 | 0.001136304 | 0.001144783 | 0.00115572 | 0.001169765 | 0.001203697 | 0.001203697 | 0.001203697
R1 (Ohm) | 0.000107123 | 0.0001462372 | 0.0001505722 | 0.0001393365 | 0.0001033532 | 9.379932e-05 | 9.054514e-05 | 0.0001039616 | 0.0001436745 | 0.0001436745 | 0.0001436745
R2 (Ohm) | 0.000144119 | 0.0001956366 | 0.0002011175 | 0.0001951954 | 0.0001672522 | 0.0001550897 | 0.0001555729 | 0.0001632618 | 0.0002022749 | 0.0002022749 | 0.0002022749
R3 (Ohm) | 7.650964e-05 | 4.255495e-05 | 5.761422e-05 | 6.906374e-05 | 4.011417e-05 | 5.485999e-05 | 6.192124e-05 | 5.425499e-05 | 6.123414e-05 | 6.123414e-05 | 6.123414e-05
tau1 (s) | 2.073084 | 2.862138 | 3.08039 | 3.092653 | 3.136155 | 3.097052 | 2.87747 | 3.052049 | 3.382805 | 3.382805 | 3.382805
tau2 (s) | 16.67811 | 25.40931 | 26.73357 | 26.31511 | 25.94518 | 25.5185 | 24.09015 | 24.56422 | 24.83574 | 24.83574 | 24.83574
tau3 (s) | 55.98316 | 120.871 | 142.1283 | 176.1545 | 164.4395 | 158.624 | 165.9534 | 139.9704 | 141.8135 | 141.8135 | 141.8135
Cell 59861 - 25°C - Cap=53.81 Ah
Parameter | SOC=1.0 | SOC=0.9 | SOC=0.8 | SOC=0.7 | SOC=0.6 | SOC=0.5 | SOC=0.4 | SOC=0.3 | SOC=0.2 | SOC=0.1 | SOC=0.0
Em (V) | 4.192081 | 4.076374 | 3.963189 | 3.849172 | 3.73258 | 3.669163 | 3.631953 | 3.591593 | 3.533691 | 3.461694 | 2.499997
R0 (Ohm) | 0.00113299 | 0.001124331 | 0.001125164 | 0.001132091 | 0.001139185 | 0.001149341 | 0.001166441 | 0.00118228 | 0.001219844 | 0.001219844 | 0.001219844
R1 (Ohm) | 0.0001039033 | 0.0001429645 | 0.0001463038 | 0.0001385243 | 0.0001000786 | 9.297677e-05 | 8.947469e-05 | 0.0001008389 | 0.0001415976 | 0.0001415976 | 0.0001415976
R2 (Ohm) | 0.0001475292 | 0.0001984116 | 0.0002031082 | 0.0002008552 | 0.0001706703 | 0.000159561 | 0.0001611161 | 0.0001683337 | 0.0002047091 | 0.0002047091 | 0.0002047091
R3 (Ohm) | 7.33309e-05 | 3.796351e-05 | 5.599211e-05 | 6.787201e-05 | 4.122172e-05 | 5.234314e-05 | 5.980954e-05 | 5.399092e-05 | 5.933289e-05 | 5.933289e-05 | 5.933289e-05
tau1 (s) | 2.133242 | 2.941213 | 3.083539 | 3.103585 | 3.045568 | 3.228139 | 2.994131 | 3.026467 | 3.353182 | 3.353182 | 3.353182
tau2 (s) | 16.80587 | 25.53372 | 26.02778 | 25.65926 | 24.25282 | 24.88926 | 23.5722 | 23.33183 | 23.97712 | 23.97712 | 23.97712
tau3 (s) | 55.29743 | 129.299 | 139.6427 | 172.751 | 149.3037 | 155.3743 | 166.3681 | 131.3257 | 136.2941 | 136.2941 | 136.2941
Cell 60031 - 25°C - Cap=54.14 Ah
Parameter | SOC=1.0 | SOC=0.9 | SOC=0.8 | SOC=0.7 | SOC=0.6 | SOC=0.5 | SOC=0.4 | SOC=0.3 | SOC=0.2 | SOC=0.1 | SOC=0.0
Em (V) | 4.195941 | 4.078121 | 3.964537 | 3.853559 | 3.735345 | 3.671006 | 3.631834 | 3.590159 | 3.531283 | 3.4608 | 2.499996
R0 (Ohm) | 0.001096418 | 0.001086849 | 0.001081836 | 0.001091692 | 0.001089468 | 0.001096901 | 0.001104888 | 0.001122128 | 0.001153949 | 0.001212697 | 0.001212697
R1 (Ohm) | 0.0001086883 | 0.0001524288 | 0.0001548854 | 0.0001454581 | 0.0001026155 | 9.30256e-05 | 9.264486e-05 | 0.0001054492 | 0.000141393 | 0.0002196059 | 0.0002196059
R2 (Ohm) | 0.0001430493 | 0.0001969107 | 0.0002011526 | 0.000196431 | 0.0001633065 | 0.0001503517 | 0.0001526562 | 0.000161889 | 0.0002061512 | 0.0003204715 | 0.0003204715
R3 (Ohm) | 7.984213e-05 | 3.555359e-05 | 5.701555e-05 | 6.547457e-05 | 4.402775e-05 | 5.682002e-05 | 6.032601e-05 | 5.784152e-05 | 6.728182e-05 | 9.152196e-05 | 9.152196e-05
tau1 (s) | 2.093499 | 2.993287 | 3.052719 | 3.159236 | 3.004487 | 3.072498 | 3.071447 | 3.175886 | 3.457348 | 3.793129 | 3.793129
tau2 (s) | 16.09084 | 26.58674 | 26.65948 | 26.89745 | 24.46388 | 24.64322 | 24.66483 | 24.31575 | 24.45457 | 25.33669 | 25.33669
tau3 (s) | 56.31792 | 142.308 | 141.8579 | 189.5484 | 146.0984 | 145.9648 | 170.1718 | 132.4727 | 133.5237 | 179.1571 | 179.1571
Cell 60129 - 25°C - Cap=54.17 Ah
Parameter | SOC=1.0 | SOC=0.9 | SOC=0.8 | SOC=0.7 | SOC=0.6 | SOC=0.5 | SOC=0.4 | SOC=0.3 | SOC=0.2 | SOC=0.1 | SOC=0.0
Em (V) | 4.196035 | 4.075601 | 3.961861 | 3.852015 | 3.73658 | 3.672129 | 3.632883 | 3.591272 | 3.532036 | 3.459942 | 2.499998
R0 (Ohm) | 0.001060481 | 0.001049124 | 0.001047869 | 0.001048975 | 0.001051662 | 0.001057903 | 0.001068837 | 0.001084856 | 0.001112617 | 0.00118135 | 0.00118135
R1 (Ohm) | 0.0001078228 | 0.0001462696 | 0.0001466066 | 0.0001370156 | 0.0001009866 | 9.262015e-05 | 9.068477e-05 | 0.0001058933 | 0.0001421684 | 0.0002151384 | 0.0002151384
R2 (Ohm) | 0.0001417281 | 0.0001930579 | 0.0001948352 | 0.0001912579 | 0.0001620031 | 0.000149965 | 0.000151332 | 0.0001617538 | 0.0002051764 | 0.0003304113 | 0.0003304113
R3 (Ohm) | 7.729149e-05 | 3.562645e-05 | 5.822912e-05 | 6.187503e-05 | 4.103792e-05 | 5.253111e-05 | 5.800987e-05 | 5.134215e-05 | 6.040299e-05 | 9.769719e-05 | 9.769719e-05
tau1 (s) | 2.011717 | 2.852631 | 2.843742 | 2.978024 | 2.937839 | 3.043198 | 2.905958 | 3.162679 | 3.487086 | 3.797641 | 3.797641
tau2 (s) | 16.06335 | 26.28771 | 25.80502 | 26.34328 | 25.1417 | 25.44086 | 24.39289 | 25.18155 | 25.12031 | 24.86239 | 24.86239
tau3 (s) | 55.15921 | 140.7881 | 135.7722 | 182.0307 | 158.9916 | 155.5825 | 166.8665 | 143.0962 | 140.6892 | 188.0513 | 188.0513
Cell 60195 - 25°C - Cap=54.04 Ah
Parameter | SOC=1.0 | SOC=0.9 | SOC=0.8 | SOC=0.7 | SOC=0.6 | SOC=0.5 | SOC=0.4 | SOC=0.3 | SOC=0.2 | SOC=0.1 | SOC=0.0
Em (V) | 4.192326 | 4.077309 | 3.964348 | 3.849953 | 3.733996 | 3.669936 | 3.6325 | 3.592 | 3.533918 | 3.462155 | 2.499999
R0 (Ohm) | 0.001088162 | 0.001078103 | 0.001074434 | 0.001077102 | 0.00107897 | 0.001088815 | 0.001094624 | 0.001110076 | 0.00113816 | 0.00113816 | 0.00113816
R1 (Ohm) | 0.0001074574 | 0.0001543341 | 0.0001509892 | 0.000142984 | 0.0001066715 | 9.654707e-05 | 9.333253e-05 | 0.0001054153 | 0.0001408381 | 0.0001408381 | 0.0001408381
R2 (Ohm) | 0.0001363968 | 0.0001952771 | 0.0001940465 | 0.0001920636 | 0.0001630894 | 0.0001500423 | 0.0001504272 | 0.0001577259 | 0.0001898776 | 0.0001898776 | 0.0001898776
R3 (Ohm) | 8.065085e-05 | 3.337756e-05 | 6.37287e-05 | 7.147501e-05 | 4.030187e-05 | 5.555665e-05 | 6.234966e-05 | 5.332741e-05 | 6.058028e-05 | 6.058028e-05 | 6.058028e-05
tau1 (s) | 2.04388 | 3.091225 | 2.958344 | 3.062541 | 3.16958 | 3.134033 | 2.986965 | 3.141971 | 3.421348 | 3.421348 | 3.421348
tau2 (s) | 16.06598 | 28.42307 | 26.17661 | 26.63361 | 26.74054 | 26.24662 | 25.10659 | 25.60894 | 25.4201 | 25.4201 | 25.4201
tau3 (s) | 55.09773 | 160.9058 | 129.2938 | 170.7358 | 174.0301 | 157.0465 | 169.9651 | 144.1507 | 135.6621 | 135.6621 | 135.6621
Cell 60403 - 25°C - Cap=52.96 Ah
Parameter | SOC=1.0 | SOC=0.9 | SOC=0.8 | SOC=0.7 | SOC=0.6 | SOC=0.5 | SOC=0.4 | SOC=0.3 | SOC=0.2 | SOC=0.1 | SOC=0.0
Em (V) | 4.195574 | 4.080193 | 3.966724 | 3.851442 | 3.734693 | 3.668668 | 3.628745 | 3.585167 | 3.526757 | 3.459491 | 2.499995
R0 (Ohm) | 0.001213956 | 0.001220419 | 0.00124402 | 0.001275872 | 0.001300734 | 0.001335047 | 0.001361939 | 0.001410164 | 0.001477057 | 0.001555456 | 0.001555456
R1 (Ohm) | 0.0001433702 | 0.0001903929 | 0.0002040138 | 0.0001881253 | 0.0001528757 | 0.0001413747 | 0.0001411617 | 0.0001490894 | 0.0002123739 | 0.0002962376 | 0.0002962376
R2 (Ohm) | 0.0001648937 | 0.0002003091 | 0.0002083289 | 0.0001920552 | 0.0001742031 | 0.0001610712 | 0.0001621703 | 0.0001740618 | 0.0002299936 | 0.0003169898 | 0.0003169898
R3 (Ohm) | 3.943492e-05 | 3.594101e-05 | 5.603507e-05 | 5.196325e-05 | 4.5999e-05 | 5.912567e-05 | 5.607047e-05 | 6.582163e-05 | 8.065147e-05 | 9.217464e-05 | 9.217464e-05
tau1 (s) | 2.67684 | 2.908132 | 3.089738 | 3.261483 | 3.186153 | 3.400544 | 3.606766 | 3.281777 | 3.325309 | 2.94692 | 2.94692
tau2 (s) | 18.7042 | 23.01047 | 24.32015 | 24.3317 | 21.74281 | 22.7948 | 24.28049 | 22.73063 | 26.37525 | 22.43144 | 22.43144
tau3 (s) | 84.3698 | 134.327 | 144.1098 | 174.4442 | 142.9956 | 153.3738 | 172.4274 | 128.181 | 151.9728 | 173.7518 | 173.7518
Cell 60644 - 25°C - Cap=53.88 Ah
Parameter | SOC=1.0 | SOC=0.9 | SOC=0.8 | SOC=0.7 | SOC=0.6 | SOC=0.5 | SOC=0.4 | SOC=0.3 | SOC=0.2 | SOC=0.1 | SOC=0.0
Em (V) | 4.192274 | 4.076654 | 3.961433 | 3.845116 | 3.728166 | 3.664276 | 3.626605 | 3.586882 | 3.529239 | 3.457529 | 2.499993
R0 (Ohm) | 0.00103218 | 0.001027654 | 0.00102855 | 0.00103335 | 0.001040825 | 0.001049313 | 0.001063997 | 0.001076314 | 0.00110932 | 0.00110932 | 0.00110932
R1 (Ohm) | 0.0001138103 | 0.0001617663 | 0.0001666576 | 0.000154118 | 0.0001120307 | 9.875785e-05 | 9.140071e-05 | 0.0001024381 | 0.0001449542 | 0.0001449542 | 0.0001449542
R2 (Ohm) | 0.0001624207 | 0.0002043465 | 0.000209974 | 0.0002050631 | 0.0001729664 | 0.0001575703 | 0.000157451 | 0.0001637502 | 0.0001981121 | 0.0001981121 | 0.0001981121
R3 (Ohm) | 6.340727e-05 | 3.941663e-05 | 5.85615e-05 | 6.750888e-05 | 4.057635e-05 | 5.442867e-05 | 6.209026e-05 | 5.497661e-05 | 6.613345e-05 | 6.613345e-05 | 6.613345e-05
tau1 (s) | 2.330415 | 3.066232 | 3.275121 | 3.38878 | 3.397621 | 3.364819 | 3.119609 | 3.262512 | 3.15074 | 3.15074 | 3.15074
tau2 (s) | 16.62171 | 23.96125 | 24.85379 | 24.91272 | 23.88372 | 24.02405 | 22.85801 | 23.83242 | 24.06924 | 24.06924 | 24.06924
tau3 (s) | 60.4885 | 127.5664 | 138.4348 | 177.4889 | 163.2125 | 157.4695 | 167.2984 | 144.0801 | 142.6975 | 142.6975 | 142.6975
Cell 60710 - 25°C - Cap=53.30 Ah
Parameter | SOC=1.0 | SOC=0.9 | SOC=0.8 | SOC=0.7 | SOC=0.6 | SOC=0.5 | SOC=0.4 | SOC=0.3 | SOC=0.2 | SOC=0.1 | SOC=0.0
Em (V) | 4.195876 | 4.075651 | 3.961326 | 3.851612 | 3.736124 | 3.669728 | 3.62939 | 3.587747 | 3.529343 | 3.458452 | 2.499995
R0 (Ohm) | 0.0010809 | 0.001080905 | 0.001085247 | 0.001098046 | 0.001112062 | 0.001128153 | 0.001152978 | 0.001176065 | 0.001218728 | 0.001282132 | 0.001282132
R1 (Ohm) | 0.0001184145 | 0.0001718012 | 0.0001746654 | 0.0001592935 | 0.0001227937 | 0.0001136375 | 0.0001089429 | 0.000119748 | 0.0001628557 | 0.0002558168 | 0.0002558168
R2 (Ohm) | 0.000160496 | 0.0001985812 | 0.0001999384 | 0.0001925849 | 0.0001644187 | 0.000152042 | 0.0001542854 | 0.0001631616 | 0.0002086074 | 0.0003054455 | 0.0003054455
R3 (Ohm) | 6.14124e-05 | 3.706479e-05 | 5.748449e-05 | 6.355622e-05 | 4.494968e-05 | 5.599091e-05 | 6.087471e-05 | 6.252162e-05 | 7.603043e-05 | 8.958565e-05 | 8.958565e-05
tau1 (s) | 2.268006 | 3.052687 | 3.192515 | 3.236795 | 3.261763 | 3.46743 | 3.349379 | 3.369636 | 3.353792 | 3.297758 | 3.297758
tau2 (s) | 15.65756 | 24.25353 | 25.08883 | 24.48733 | 22.9311 | 24.04915 | 23.54031 | 23.86526 | 24.82882 | 23.58435 | 23.58435
tau3 (s) | 61.0553 | 145.2076 | 150.3192 | 172.9537 | 157.1374 | 163.1088 | 174.5073 | 143.7927 | 144.9902 | 184.2499 | 184.2499

## Detail_40C
Cell 59294 - 40°C - Cap=54.15 Ah
Parameter | SOC=1.0 | SOC=0.9 | SOC=0.8 | SOC=0.7 | SOC=0.6 | SOC=0.5 | SOC=0.4 | SOC=0.3 | SOC=0.2 | SOC=0.1 | SOC=0.0
Em (V) | 4.197116 | 4.079484 | 3.965407 | 3.85548 | 3.736879 | 3.673752 | 3.636717 | 3.591471 | 3.533894 | 3.464555 | 2.5
R0 (Ohm) | 0.0007981392 | 0.0007953967 | 0.0007985368 | 0.0008033659 | 0.000808126 | 0.0008151655 | 0.0008231971 | 0.0008382653 | 0.0008559005 | 0.0009380229 | 0.0009380229
R1 (Ohm) | 7.791408e-05 | 0.0001249386 | 0.0001280905 | 0.0001197323 | 8.892965e-05 | 8.486629e-05 | 8.533931e-05 | 9.420097e-05 | 0.0001214 | 0.0001985617 | 0.0001985617
R2 (Ohm) | 0.0001096943 | 0.0001676749 | 0.0001716775 | 0.0001680421 | 0.0001306154 | 0.0001184384 | 0.0001184712 | 0.0001279026 | 0.0001615081 | 0.0002860213 | 0.0002860213
R3 (Ohm) | 6.495113e-05 | 2.447794e-05 | 4.18389e-05 | 4.932382e-05 | 4.04043e-05 | 5.313368e-05 | 5.081676e-05 | 4.785494e-05 | 3.746531e-05 | 9.732486e-05 | 9.732486e-05
tau1 (s) | 1.458898 | 2.404408 | 2.52827 | 2.510614 | 2.610178 | 2.867455 | 2.91714 | 3.097014 | 3.283826 | 2.291304 | 2.291304
tau2 (s) | 11.29903 | 22.13724 | 23.46719 | 23.3026 | 21.30451 | 23.22695 | 23.47632 | 24.35606 | 24.89236 | 18.56484 | 18.56484
tau3 (s) | 41.12826 | 155.8314 | 142.6939 | 169.9735 | 137.0536 | 128.9826 | 152.2058 | 116.638 | 156.1316 | 226.6079 | 226.6079
Cell 59485 - 40°C - Cap=54.29 Ah
Parameter | SOC=1.0 | SOC=0.9 | SOC=0.8 | SOC=0.7 | SOC=0.6 | SOC=0.5 | SOC=0.4 | SOC=0.3 | SOC=0.2 | SOC=0.1 | SOC=0.0
Em (V) | 4.197139 | 4.079927 | 3.966162 | 3.855353 | 3.737947 | 3.675135 | 3.637847 | 3.591413 | 3.533335 | 3.46486 | 2.5
R0 (Ohm) | 0.0007850124 | 0.0007838977 | 0.0007829044 | 0.0007879535 | 0.0007855804 | 0.0007930806 | 0.000799893 | 0.0008088725 | 0.0008294295 | 0.000901565 | 0.000901565
R1 (Ohm) | 8.789765e-05 | 0.0001254911 | 0.0001285244 | 0.0001210537 | 9.144818e-05 | 8.661981e-05 | 8.7933e-05 | 9.738715e-05 | 0.0001199619 | 0.0001910149 | 0.0001910149
R2 (Ohm) | 0.0001196628 | 0.0001666211 | 0.0001703822 | 0.0001648483 | 0.000128931 | 0.0001154325 | 0.0001162287 | 0.0001267214 | 0.0001613569 | 0.0002796397 | 0.0002796397
R3 (Ohm) | 4.635896e-05 | 3.016091e-05 | 4.607691e-05 | 4.521032e-05 | 4.057341e-05 | 5.485489e-05 | 4.989634e-05 | 4.610848e-05 | 3.840835e-05 | 8.795385e-05 | 8.795385e-05
tau1 (s) | 1.747092 | 2.222589 | 2.413459 | 2.601598 | 2.663382 | 2.846338 | 2.997431 | 3.271191 | 3.225132 | 2.271711 | 2.271711
tau2 (s) | 13.82907 | 20.8164 | 22.77616 | 24.5631 | 22.16923 | 23.7271 | 24.59154 | 26.37458 | 24.97681 | 18.69625 | 18.69625
tau3 (s) | 52.02359 | 120.971 | 132.1009 | 182.182 | 147.0992 | 134.0967 | 161.8021 | 125.9793 | 150.5109 | 218.764 | 218.764
Cell 59627 - 40°C - Cap=53.84 Ah
Parameter | SOC=1.0 | SOC=0.9 | SOC=0.8 | SOC=0.7 | SOC=0.6 | SOC=0.5 | SOC=0.4 | SOC=0.3 | SOC=0.2 | SOC=0.1 | SOC=0.0
Em (V) | 4.196832 | 4.081205 | 3.9689 | 3.859049 | 3.74317 | 3.678685 | 3.639266 | 3.591162 | 3.532905 | 3.465854 | 2.499996
R0 (Ohm) | 0.0007581006 | 0.0007564767 | 0.0007596063 | 0.0007638019 | 0.0007596317 | 0.0007639752 | 0.0007709032 | 0.0007802838 | 0.0007966663 | 0.0008758181 | 0.0008758181
R1 (Ohm) | 8.000922e-05 | 0.0001293967 | 0.000130953 | 0.0001196844 | 8.952173e-05 | 8.789085e-05 | 8.97344e-05 | 0.0001017879 | 0.0001286535 | 0.0001763081 | 0.0001763081
R2 (Ohm) | 0.0001014447 | 0.0001608535 | 0.0001638781 | 0.0001545168 | 0.0001228429 | 0.000110253 | 0.0001125129 | 0.000127717 | 0.00017231 | 0.0002876421 | 0.0002876421
R3 (Ohm) | 6.645065e-05 | 2.525057e-05 | 4.44431e-05 | 4.032856e-05 | 4.341375e-05 | 5.407596e-05 | 4.585825e-05 | 4.269417e-05 | 3.77524e-05 | 0.0001239396 | 0.0001239396
tau1 (s) | 1.467971 | 2.338411 | 2.445604 | 2.619755 | 2.566319 | 2.911898 | 3.058117 | 3.447465 | 3.364419 | 1.916715 | 1.916715
tau2 (s) | 10.5572 | 22.10741 | 23.6083 | 24.90874 | 21.37183 | 24.1768 | 25.185 | 28.72366 | 26.19948 | 17.84561 | 17.84561
tau3 (s) | 39.71418 | 148.6153 | 138.1397 | 181.2389 | 134.1127 | 134.8078 | 153.1866 | 132.5772 | 157.5281 | 232.6388 | 232.6388
Cell 59690 - 40°C - Cap=54.39 Ah
Parameter | SOC=1.0 | SOC=0.9 | SOC=0.8 | SOC=0.7 | SOC=0.6 | SOC=0.5 | SOC=0.4 | SOC=0.3 | SOC=0.2 | SOC=0.1 | SOC=0.0
Em (V) | 4.197178 | 4.079673 | 3.965762 | 3.855609 | 3.737537 | 3.674908 | 3.637794 | 3.591896 | 3.533628 | 3.464162 | 2.499992
R0 (Ohm) | 0.0007913293 | 0.0007901545 | 0.0007901701 | 0.0007968782 | 0.000796802 | 0.0008037475 | 0.0008114527 | 0.0008171938 | 0.0008369047 | 0.0009034223 | 0.0009034223
R1 (Ohm) | 7.624808e-05 | 0.0001191477 | 0.0001222295 | 0.0001157393 | 8.641627e-05 | 8.322589e-05 | 8.27165e-05 | 9.279644e-05 | 0.0001151487 | 0.0001896686 | 0.0001896686
R2 (Ohm) | 0.0001042753 | 0.0001618721 | 0.0001656664 | 0.0001618207 | 0.0001255803 | 0.0001132426 | 0.0001136068 | 0.0001241309 | 0.0001538086 | 0.0002763093 | 0.0002763093
R3 (Ohm) | 6.361273e-05 | 2.805594e-05 | 4.411229e-05 | 4.694846e-05 | 3.855049e-05 | 5.117662e-05 | 4.991505e-05 | 4.350376e-05 | 3.714159e-05 | 8.514879e-05 | 8.514879e-05
tau1 (s) | 1.459359 | 2.219374 | 2.418048 | 2.532027 | 2.684294 | 2.980787 | 2.953738 | 3.216267 | 3.237322 | 2.422434 | 2.422434
tau2 (s) | 11.15402 | 20.85749 | 22.68562 | 23.787 | 21.69817 | 23.87566 | 23.5059 | 25.67262 | 24.52601 | 18.97274 | 18.97274
tau3 (s) | 39.97521 | 126.6055 | 133.0862 | 178.5084 | 145.4928 | 135.7407 | 155.9537 | 124.4745 | 144.5191 | 221.1691 | 221.1691
Cell 59861 - 40°C - Cap=54.58 Ah
Parameter | SOC=1.0 | SOC=0.9 | SOC=0.8 | SOC=0.7 | SOC=0.6 | SOC=0.5 | SOC=0.4 | SOC=0.3 | SOC=0.2 | SOC=0.1 | SOC=0.0
Em (V) | 4.197156 | 4.079322 | 3.965495 | 3.856261 | 3.737444 | 3.674567 | 3.637616 | 3.591927 | 3.534019 | 3.463509 | 2.499999
R0 (Ohm) | 0.0007976094 | 0.0007924707 | 0.0007986996 | 0.0008044738 | 0.0008059272 | 0.0008129817 | 0.0008236507 | 0.0008339976 | 0.0008526832 | 0.0009179445 | 0.0009179445
R1 (Ohm) | 8.131322e-05 | 0.0001154264 | 0.0001195374 | 0.0001152668 | 8.498873e-05 | 8.443172e-05 | 8.257242e-05 | 8.911381e-05 | 0.0001145375 | 0.0001866186 | 0.0001866186
R2 (Ohm) | 0.0001211812 | 0.0001618913 | 0.0001665564 | 0.0001638891 | 0.0001277511 | 0.0001179835 | 0.0001175278 | 0.0001260794 | 0.0001526921 | 0.0002719944 | 0.0002719944
R3 (Ohm) | 4.00476e-05 | 2.675151e-05 | 4.251066e-05 | 4.86877e-05 | 4.06233e-05 | 4.860677e-05 | 5.093675e-05 | 4.72762e-05 | 3.495379e-05 | 7.465986e-05 | 7.465986e-05
tau1 (s) | 1.813753 | 2.319089 | 2.462494 | 2.562805 | 2.603025 | 3.106123 | 3.004307 | 3.045832 | 3.332742 | 2.50308 | 2.50308
tau2 (s) | 14.1233 | 20.62192 | 22.13955 | 22.65359 | 19.82514 | 23.14038 | 22.17972 | 22.42713 | 24.26277 | 18.8489 | 18.8489
tau3 (s) | 55.03341 | 139.8655 | 137.3101 | 173.8497 | 136.4418 | 140.0158 | 154.7731 | 110.8246 | 146.8136 | 216.7738 | 216.7738
Cell 60031 - 40°C - Cap=54.34 Ah
Parameter | SOC=1.0 | SOC=0.9 | SOC=0.8 | SOC=0.7 | SOC=0.6 | SOC=0.5 | SOC=0.4 | SOC=0.3 | SOC=0.2 | SOC=0.1 | SOC=0.0
Em (V) | 4.196866 | 4.081616 | 3.968494 | 3.859705 | 3.740953 | 3.67646 | 3.637535 | 3.590173 | 3.532187 | 3.464396 | 2.499997
R0 (Ohm) | 0.0007842564 | 0.0007862863 | 0.0007903375 | 0.0007948562 | 0.0007904461 | 0.0007949937 | 0.0007985779 | 0.0008111669 | 0.0008246143 | 0.0008860819 | 0.0008860819
R1 (Ohm) | 7.451289e-05 | 0.0001193584 | 0.0001239438 | 0.0001185524 | 8.537659e-05 | 8.237733e-05 | 8.393648e-05 | 9.230995e-05 | 0.0001155203 | 0.0001755655 | 0.0001755655
R2 (Ohm) | 0.0001038334 | 0.0001602003 | 0.0001648084 | 0.0001612644 | 0.0001236648 | 0.0001121887 | 0.0001128349 | 0.0001245801 | 0.0001579349 | 0.0002728229 | 0.0002728229
R3 (Ohm) | 6.671511e-05 | 2.431388e-05 | 4.006301e-05 | 4.383925e-05 | 4.035099e-05 | 5.028559e-05 | 4.633194e-05 | 4.530698e-05 | 3.80185e-05 | 8.97531e-05 | 8.97531e-05
tau1 (s) | 1.469559 | 2.356753 | 2.535118 | 2.638433 | 2.625595 | 2.974517 | 3.148646 | 3.173892 | 3.255722 | 2.349695 | 2.349695
tau2 (s) | 10.80981 | 21.44946 | 23.41696 | 24.33085 | 20.93514 | 23.47327 | 24.49514 | 24.75461 | 23.99372 | 18.89253 | 18.89253
tau3 (s) | 40.0653 | 141.9699 | 138.5143 | 195.3172 | 134.4551 | 130.1075 | 161.3282 | 116.0834 | 136.8551 | 215.5556 | 215.5556
Cell 60129 - 40°C - Cap=54.54 Ah
Parameter | SOC=1.0 | SOC=0.9 | SOC=0.8 | SOC=0.7 | SOC=0.6 | SOC=0.5 | SOC=0.4 | SOC=0.3 | SOC=0.2 | SOC=0.1 | SOC=0.0
Em (V) | 4.196978 | 4.080355 | 3.96727 | 3.858154 | 3.74137 | 3.677166 | 3.638304 | 3.590907 | 3.532562 | 3.463354 | 2.499999
R0 (Ohm) | 0.0007738969 | 0.0007738625 | 0.0007759297 | 0.0007798805 | 0.0007800684 | 0.0007834756 | 0.0007915645 | 0.0008000447 | 0.0008167664 | 0.0008732379 | 0.0008732379
R1 (Ohm) | 7.912748e-05 | 0.0001146494 | 0.0001175903 | 0.0001115257 | 8.449776e-05 | 8.22524e-05 | 8.00498e-05 | 9.010535e-05 | 0.0001179239 | 0.0001752556 | 0.0001752556
R2 (Ohm) | 0.0001113107 | 0.0001583468 | 0.0001624449 | 0.0001582101 | 0.0001231768 | 0.0001134878 | 0.0001120779 | 0.0001240245 | 0.0001540704 | 0.0002704353 | 0.0002704353
R3 (Ohm) | 4.929736e-05 | 2.404625e-05 | 4.054959e-05 | 4.407398e-05 | 3.780019e-05 | 4.488776e-05 | 4.782758e-05 | 4.195758e-05 | 2.940439e-05 | 8.057617e-05 | 8.057617e-05
tau1 (s) | 1.644155 | 2.262494 | 2.359087 | 2.463956 | 2.633374 | 3.073116 | 2.873121 | 3.092741 | 3.485939 | 2.50589 | 2.50589
tau2 (s) | 13.08126 | 21.403 | 22.66514 | 23.27161 | 21.62526 | 24.85007 | 22.95843 | 24.48117 | 26.03172 | 19.28044 | 19.28044
tau3 (s) | 47.89072 | 145.3764 | 134.7006 | 176.3744 | 144.2255 | 143.2635 | 145.7825 | 116.0671 | 165.688 | 219.4916 | 219.4916
Cell 60195 - 40°C - Cap=54.83 Ah
Parameter | SOC=1.0 | SOC=0.9 | SOC=0.8 | SOC=0.7 | SOC=0.6 | SOC=0.5 | SOC=0.4 | SOC=0.3 | SOC=0.2 | SOC=0.1 | SOC=0.0
Em (V) | 4.197346 | 4.080168 | 3.966498 | 3.857057 | 3.738401 | 3.675149 | 3.637942 | 3.592169 | 3.534 | 3.463722 | 2.499999
R0 (Ohm) | 0.0007642133 | 0.0007605759 | 0.0007639046 | 0.0007661733 | 0.0007652174 | 0.0007682702 | 0.0007778428 | 0.0007853008 | 0.0007980598 | 0.0008513321 | 0.0008513321
R1 (Ohm) | 8.398589e-05 | 0.0001234776 | 0.0001285648 | 0.0001193272 | 8.882675e-05 | 8.599288e-05 | 8.414855e-05 | 9.346622e-05 | 0.0001138749 | 0.0001844758 | 0.0001844758
R2 (Ohm) | 0.0001091241 | 0.0001610827 | 0.0001668021 | 0.0001624275 | 0.0001238257 | 0.0001149397 | 0.0001121244 | 0.000123251 | 0.0001483941 | 0.0002585382 | 0.0002585382
R3 (Ohm) | 4.717747e-05 | 2.595227e-05 | 3.865154e-05 | 4.879684e-05 | 3.799915e-05 | 4.745004e-05 | 5.120383e-05 | 3.936881e-05 | 3.169088e-05 | 6.831176e-05 | 6.831176e-05
tau1 (s) | 1.696976 | 2.238309 | 2.513137 | 2.444795 | 2.630364 | 2.95691 | 2.880311 | 3.19443 | 3.290488 | 2.480609 | 2.480609
tau2 (s) | 13.45151 | 21.57588 | 24.5296 | 23.80614 | 22.24704 | 25.46014 | 24.07989 | 26.60248 | 26.67842 | 19.68873 | 19.68873
tau3 (s) | 47.26701 | 144.8721 | 165.4217 | 181.9979 | 161.6262 | 153.167 | 164.167 | 134.509 | 159.0019 | 206.5968 | 206.5968
Cell 60403 - 40°C - Cap=53.24 Ah
Parameter | SOC=1.0 | SOC=0.9 | SOC=0.8 | SOC=0.7 | SOC=0.6 | SOC=0.5 | SOC=0.4 | SOC=0.3 | SOC=0.2 | SOC=0.1 | SOC=0.0
Em (V) | 4.196356 | 4.083196 | 3.970122 | 3.857957 | 3.739971 | 3.673908 | 3.634222 | 3.585093 | 3.527573 | 3.462752 | 2.499997
R0 (Ohm) | 0.0009202027 | 0.0009308564 | 0.0009465478 | 0.0009666495 | 0.0009802251 | 0.001001308 | 0.001020257 | 0.001049954 | 0.001096414 | 0.001240318 | 0.001240318
R1 (Ohm) | 0.0001024241 | 0.0001626394 | 0.0001748886 | 0.0001721739 | 0.0001512787 | 0.0001412048 | 0.0001450804 | 0.0001580834 | 0.0001959884 | 0.0002575244 | 0.0002575244
R2 (Ohm) | 0.0001291145 | 0.0001677497 | 0.0001756247 | 0.0001640748 | 0.000146738 | 0.0001347466 | 0.0001353698 | 0.0001500696 | 0.0002057214 | 0.0003279195 | 0.0003279195
R3 (Ohm) | 5.171848e-05 | 2.258377e-05 | 4.166969e-05 | 3.488125e-05 | 3.670996e-05 | 5.066608e-05 | 3.824553e-05 | 4.396111e-05 | 4.07448e-05 | 0.0001932155 | 0.0001932155
tau1 (s) | 1.484927 | 2.21167 | 2.310737 | 2.494135 | 2.664003 | 2.898324 | 3.120085 | 3.112333 | 2.910109 | 1.373639 | 1.373639
tau2 (s) | 10.08857 | 18.47508 | 19.98319 | 21.05738 | 19.90832 | 21.53183 | 23.30934 | 23.97954 | 24.18196 | 14.39128 | 14.39128
tau3 (s) | 42.86634 | 150.2543 | 130.7551 | 159.7762 | 160.0958 | 136.1241 | 143.9041 | 124.3132 | 161.1957 | 239.5386 | 239.5386
Cell 60644 - 40°C - Cap=54.16 Ah
Parameter | SOC=1.0 | SOC=0.9 | SOC=0.8 | SOC=0.7 | SOC=0.6 | SOC=0.5 | SOC=0.4 | SOC=0.3 | SOC=0.2 | SOC=0.1 | SOC=0.0
Em (V) | 4.193535 | 4.073066 | 3.958518 | 3.846355 | 3.729707 | 3.66844 | 3.631965 | 3.586451 | 3.529106 | 3.461723 | 2.499999
R0 (Ohm) | 0.0007328571 | 0.0007376086 | 0.0007381894 | 0.0007429505 | 0.0007435894 | 0.0007490385 | 0.0007528868 | 0.0007619223 | 0.0007804549 | 0.0008383693 | 0.0008383693
R1 (Ohm) | 8.289759e-05 | 0.0001285689 | 0.0001358469 | 0.0001269409 | 9.449639e-05 | 8.947118e-05 | 8.727166e-05 | 9.49479e-05 | 0.0001135889 | 0.0002125967 | 0.0002125967
R2 (Ohm) | 0.0001155274 | 0.0001619041 | 0.0001666389 | 0.0001589826 | 0.0001245238 | 0.0001117557 | 0.0001112123 | 0.0001205011 | 0.0001496421 | 0.0002741514 | 0.0002741514
R3 (Ohm) | 5.11907e-05 | 2.32361e-05 | 3.868313e-05 | 4.572271e-05 | 3.801668e-05 | 4.797508e-05 | 4.870576e-05 | 4.343071e-05 | 3.815938e-05 | 8.641141e-05 | 8.641141e-05
tau1 (s) | 1.623209 | 2.415891 | 2.649464 | 2.707965 | 2.771117 | 3.182289 | 3.209477 | 3.462437 | 3.452077 | 2.35459 | 2.35459
tau2 (s) | 11.78945 | 20.41335 | 22.7865 | 22.54331 | 20.10595 | 22.97099 | 22.8746 | 24.57272 | 24.54125 | 18.56792 | 18.56792
tau3 (s) | 44.66659 | 151.6147 | 148.5582 | 177.8387 | 142.1939 | 141.1212 | 165.6711 | 124.982 | 142.5429 | 214.6486 | 214.6486
Cell 60710 - 40°C - Cap=53.71 Ah
Parameter | SOC=1.0 | SOC=0.9 | SOC=0.8 | SOC=0.7 | SOC=0.6 | SOC=0.5 | SOC=0.4 | SOC=0.3 | SOC=0.2 | SOC=0.1 | SOC=0.0
Em (V) | 4.196691 | 4.081134 | 3.967368 | 3.857681 | 3.740699 | 3.674792 | 3.634789 | 3.587384 | 3.530122 | 3.463043 | 2.499994
R0 (Ohm) | 0.0008185288 | 0.0008253439 | 0.0008375159 | 0.0008451885 | 0.0008511524 | 0.0008656317 | 0.0008793406 | 0.0008983891 | 0.0009273561 | 0.001026016 | 0.001026016
R1 (Ohm) | 9.071834e-05 | 0.0001394886 | 0.0001471145 | 0.0001417981 | 0.0001117963 | 0.0001083671 | 0.0001083553 | 0.0001163364 | 0.0001399687 | 0.0002106477 | 0.0002106477
R2 (Ohm) | 0.0001171193 | 0.0001574108 | 0.0001614333 | 0.0001551876 | 0.0001268105 | 0.0001168957 | 0.0001178516 | 0.0001297211 | 0.0001712259 | 0.0002988275 | 0.0002988275
R3 (Ohm) | 4.468498e-05 | 2.356731e-05 | 3.992498e-05 | 4.027384e-05 | 3.929615e-05 | 4.832666e-05 | 4.456097e-05 | 4.713831e-05 | 4.035106e-05 | 0.0001395395 | 0.0001395395
tau1 (s) | 1.698006 | 2.357586 | 2.560594 | 2.697631 | 2.688134 | 3.054336 | 3.171178 | 3.264869 | 3.178149 | 1.720206 | 1.720206
tau2 (s) | 11.69287 | 19.86508 | 22.1711 | 22.87444 | 19.60396 | 22.52665 | 23.09169 | 24.05673 | 23.70304 | 16.08938 | 16.08938
tau3 (s) | 48.27203 | 154.9751 | 149.6429 | 190.8613 | 149.4876 | 145.0041 | 160.5434 | 121.9937 | 143.4677 | 232.6001 | 232.6001